## Sheet1
ePCD measurement
Calib wafer | Resistance (Ohmcm) | Thickness (um) |  | Calib Ingots | Res(Ohmcm) | CEA INES, SOL-617/c
#1 | 20.62 | 346.68 |  | D030 | 21 | High lifetime HJT (n-type)
#2 | 13.79 | 266.74 |  | V42 | 4.32 | Sample name | Thickness [µm] | Doping [1/cm3]
#3 | 6.28 | 249.62 |  | ING1 | 3.018 | KX57-B1-079 | 144 | 3690000000000000
#4 | 3.28 | 273.78 |  | s4 | 1.56 | KX57-B1-560 | 155 | 2020000000000000
#5 | 0.701 | 250.56 |  | L1_p | 0.685 | KX57-B2-043 | 147 | 1540000000000000
Sheet conductance: | sigma_sheet = 1/(Resistance / Thickness) |  |  | s9 | 0.37 | KX57-B2-172 | 151 | 1460000000000000
| Delta sigma_sheet = sigma_sheet(dn) - sigma_sheet(dn=0) |  |  | Feri | 0.147 | KX57-B2-265 | 147 | 1390000000000000
|  |  |  | China | 1 | KX57-B2-375 | 153 | 1460000000000000
[6 empty] | KX57-B2-376 | 162 | ?
sample | doping [1/cm3] |  |  |  |  | KX57-B2-672 | 149 | 1560000000000000
kx77 | 1719580180010960 | 2.7 | n-type |  |  | KX57-B3-264 | 149 | 1740000000000000
kx78 | 8031752834168360 | 0.64 | n-type |  |  | KX57-B3-375 | 162 | 1840000000000000
[6 empty] | KX57-B3-597 | 162 | 1820000000000000
for dn calculation | https://www2.pvlighthouse.com.au/calculators/mobility%20calculator/mobility%20calculator.aspx |  |  |  |  | KX57-B4-145 | 156 | 2070000000000000
[6 empty] | KX57-B4-250 | 156 | 2140000000000000
[6 empty] | KX57-B4-461 | 154 | 2430000000000000
[6 empty] | KX57-B4-566 | 158 | 2370000000000000
[6 empty] | KX57-B4-674 | 155 | 2630000000000000
[6 empty] | KX64-B1-449 | 151 | 2780000000000000
[6 empty] | KX64-B1-504 | 153 | 2270000000000000
[6 empty] | KX64-B1-615 | 153 | 1700000000000000
[6 empty] | KX64-B1-671 | 154 | 1500000000000000
[6 empty] | KX64-B1-856 | 152 | 1340000000000000
[6 empty] | KX64-B2-023 | 152 | 1350000000000000
[6 empty] | KX64-B2-134 | 155 | 1410000000000000
[6 empty] | KX64-B2-504 | 154 | 1480000000000000
[6 empty] | KX64-B2-652 | 154 | 1490000000000000
[6 empty] | KX64-B3-023 | 152 | 1520000000000000
[6 empty] | KX64-B3-060 | 152 | 1530000000000000
[6 empty] | KX64-B3-208 | 151 | 1570000000000000
[6 empty] | KX64-B3-356 | 155 | 1650000000000000
[6 empty] | KX64-B3-397 | 152 | 1650000000000000
[6 empty] | KX64-B3-437 | 151 | 1540000000000000
[6 empty] | KX64-B3-479 | 152 | 1620000000000000
[6 empty] | KX64-B3-519 | 153 | 1740000000000000
[6 empty] | KX64-B3-560 | 151 | 1580000000000000
[6 empty] | KX64-B3-600 | 154 | 1710000000000000
[6 empty] | KX64-B3-641 | 154 | 1680000000000000
[6 empty] | KX64-B4-023 | 153 | 1770000000000000
[6 empty] | KX64-B4-060 | 151 | 1800000000000000
[6 empty] | KX64-B4-264 | 149 | 1780000000000000
[6 empty] | KX64-B4-338 | 152 | 1940000000000000
[6 empty] | KX64-B4-375 | 152 | 1940000000000000