## Sheet1
Filename | Task # | Scan Size (nm) | Bias U_t (mV) | Current I_sp (pA) | Z-Limit (nm) | Scan Rate (Hz) | Notes / Observations
GRAPH001.001 | 1 | 500 nm | 100 mV | 200 pA | 20 nm | 1.9 Hz | Initial large-area scan. Surface looks flat.
GRAPH002.001 | 1 | 500 nm | 100 mV | 200 pA | 5 nm | 1.9 Hz | Reduced Z-limit. Image looks less noisy.
GRAPH003.001 | 2 | 200 nm | 100 mV | 200 pA | 5 nm | 2.5 Hz | Clear atomic step found in the center.
GRAPH004.001 | 3 | 5 nm | 50 mV | 300 pA | 1 nm | 4.1 Hz | Attempting atomic resolution. Some drift.
GRAPH005.001 | 3 | 3 nm | 50 mV | 300 pA | 0.8 nm | 5.2 Hz | Good atomic resolution achieved!
GRAPH006.001 | 4 | 15 nm | 150 mV | 250 pA | 2 nm | 3.1 Hz | Moiré pattern visible across the scan.